## Sheet1
Current Values | Ring changes | Delta l | H | Delta l/l
0.01 | 0.5 | -7.91e-08 | 83.91608 | -5.531469e-07
0.03 | 1 | -1.582e-07 | 251.7483 | -1.106294e-06
0.09 | 1.5 | -2.373e-07 | 755.2448 | -1.659441e-06
0.15 | 2 | -3.164e-07 | 1258.741 | -2.212587e-06
0.16 | 2.5 | -3.955e-07 | 1342.657 | -2.765734e-06
0.18 | 3 | -4.746e-07 | 1510.49 | -3.318881e-06
0.19 | 3.5 | -5.537e-07 | 1594.406 | -3.872028e-06
0.23 | 4 | -6.328e-07 | 1930.07 | -4.425175e-06
0.33 | 4.5 | -7.119e-07 | 2769.231 | -4.978322e-06
0.39 | 5 | -7.91e-07 | 3272.727 | -5.531469e-06
0.41 | 5.5 | -8.701e-07 | 3440.559 | -6.084615e-06
0.42 | 6 | -9.492e-07 | 3524.476 | -6.637762e-06
0.46 | 6.5 | -1.0283e-06 | 3860.14 | -7.190909e-06
0.54 | 7 | -1.1074e-06 | 4531.469 | -7.744056e-06
0.57 | 7.5 | -1.1865e-06 | 4783.217 | -8.297203e-06
0.58 | 8 | -1.2656e-06 | 4867.133 | -8.85035e-06
0.61 | 8.5 | -1.3447e-06 | 5118.881 | -9.403497e-06
0.68 | 9 | -1.4238e-06 | 5706.294 | -9.956643e-06
0.75 | 9.5 | -1.5029e-06 | 6293.706 | -1.050979e-05
0.84 | 10 | -1.582e-06 | 7048.951 | -1.106294e-05
0.93 | 10.5 | -1.6611e-06 | 7804.196 | -1.161608e-05
1.04 | 11 | -1.7402e-06 | 8727.273 | -1.216923e-05
1.19 | 11.5 | -1.8193e-06 | 9986.014 | -1.272238e-05
1.24 | 12 | -1.8984e-06 | 10405.59 | -1.327552e-05
1.26 | 12.5 | -1.9775e-06 | 10573.43 | -1.382867e-05
1.36 | 13 | -2.0566e-06 | 11412.59 | -1.438182e-05
1.39 | 13.5 | -2.1357e-06 | 11664.34 | -1.493497e-05
1.4 | 14 | -2.2148e-06 | 11748.25 | -1.548811e-05
1.46 | 14.5 | -2.2939e-06 | 12251.75 | -1.604126e-05
1.48 | 15 | -2.373e-06 | 12419.58 | -1.659441e-05